## Sheet1
电压(V) | 比容量(mAh/g) | 电压(V) | 比容量(mAh/g) | 电压(V) | 比容量(mAh/g) | 电压(V) | 比容量(mAh/g)
2.4922 | 0
2.4922 | 0.2775 | 2.1974 | 0 | 1.9261 | 0 | 1.4366 | 0
|  | 2.1974 | 0.2778 | 1.9261 | 0.2778 | 1.4366 | 0.2778
1.404 | 0 | 2.2057 | 0.5556 | 1.9952 | 0.5556 | 1.5355 | 0.5556
1.404 | 0.2778 |  |  | 2.0848 | 0.8336 | 1.5925 | 0.8333
1.2698 | 0.5556 | 1.2661 | 0 | 2.1378 | 1.1114 | 1.6462 | 1.1114
1.1731 | 0.8333 | 1.2661 | 0.2778 | 2.2051 | 1.3892 | 1.7203 | 1.3892
1.058 | 1.1111 | 1.1067 | 0.5556 |  |  | 1.7748 | 1.6672
0.9486 | 1.3892 | 0.9957 | 0.8333 | 1.3932 | 0 | 1.8275 | 1.945
0.8296 | 1.667 | 0.6656 | 1.1114 | 1.3932 | 0.2778 | 1.8936 | 2.2228
0.6544 | 1.945 | 0.3528 | 1.3892 | 1.2847 | 0.5556 | 1.9397 | 2.5009
0.492 | 2.2228 |  |  | 1.2267 | 0.8333 | 1.9835 | 2.7786
|  |  |  | 1.1793 | 1.1114 | 2.0368 | 3.0567
|  |  |  | 1.1325 | 1.3892 | 2.0641 | 3.3345
|  |  |  | 1.0887 | 1.6672 | 2.0913 | 3.6123
|  |  |  | 1.0363 | 1.945 | 2.1304 | 3.8903
|  |  |  | 1.0004 | 2.2228 | 2.1611 | 4.1681
|  |  |  | 0.9573 | 2.5009 | 2.2154 | 4.4462
|  |  |  | 0.9278 | 2.7786
|  |  |  | 0.8999 | 3.0567 | 1.3733 | 0
|  |  |  | 0.8652 | 3.3345 | 1.3733 | 0.2778
|  |  |  | 0.8407 | 3.6123 | 1.3005 | 0.5556
|  |  |  | 0.8169 | 3.8903 | 1.2565 | 0.8336
|  |  |  | 0.7862 | 4.1681 | 1.2152 | 1.1114
|  |  |  | 0.7638 | 4.4462 | 1.1569 | 1.3892
|  |  |  | 0.7424 | 4.724 | 1.1123 | 1.6672
|  |  |  | 0.7133 | 5.0017 | 1.0692 | 1.945
|  |  |  | 0.6919 | 5.2798 | 1.0131 | 2.2231
|  |  |  | 0.6705 | 5.5576 | 0.9731 | 2.5009
|  |  |  | 0.6429 | 5.8356 | 0.9343 | 2.7786
|  |  |  | 0.6225 | 6.1134 | 0.8854 | 3.0567
|  |  |  | 0.6023 | 6.3912 | 0.85 | 3.3345
|  |  |  | 0.5753 | 6.6693 | 0.8159 | 3.6126
|  |  |  | 0.5558 | 6.947 | 0.7719 | 3.8903
|  |  |  | 0.5366 | 7.2251 | 0.7403 | 4.1684
|  |  |  | 0.5102 | 7.5029 | 0.7093 | 4.4462
|  |  |  | 0.4913 | 7.7807 | 0.6699 | 4.724
[6 empty] | 0.6417 | 5.002
[6 empty] | 0.6144 | 5.2798
[6 empty] | 0.5884 | 5.5576
[6 empty] | 0.5626 | 5.8356
[6 empty] | 0.5298 | 6.1134
[6 empty] | 0.5071 | 6.3915
[6 empty] | 0.4854 | 6.6693